## Sheet1
PID | Paper PID | Carrier Count | Type of experiment | Substrate | Donor | Acceptor | Donor Acceptor | Solvent | Concentration [mg/ml] | Spinspeed [rpm] | Annealing at 120°C [min]
25288 | 1 | 2 | IV | 1 | PM6 | Y12 | PM6:Y12 | o-xylene | 27 | 2000 | x
25289 | 2 | 2 | IV | 2 | PM6 | Y12 | PM6:Y12 | o-xylene | 25 | 2000 | x
25290 | 3 | 2 | IV | 3 | PM6 | Y12 | PM6:Y12 | o-xylene | 23 | 2000 | x
25291 | 4 | 2 | IV | 4 | PM6 | Y12 | PM6:Y12 | o-xylene | 23 | 1000 | x
25292 | 5 | 2 | IV | 5 | PM6 | Y12 | PM6:Y12 | o-xylene | 23 | 1000 | 120
25293 | 6 | 2 | IV | 6 | PM6 | Y12 | PM6:Y12 | o-xylene | 23 | 3000 | x
25294 | 7 | 2 | IV | 7 | PM6 | Y12 | PM6:Y12 | o-xylene | 23 | 3000 | 120
25295 | 8 | 2 | IV | 8 | PM6 | Y12 | PM6:Y12 | o-xylene | 23 | 2000 | 60
25296 | 9 | 3 | IV | 1 | PM6 | ITIC | PM6:ITIC | o-xylene | 27 | 2000 | x
25297 | 10 | 3 | IV | 2 | PM6 | ITIC | PM6:ITIC | o-xylene | 24 | 2000 | x
25298 | 11 | 3 | IV | 3 | PM6 | ITIC | PM6:ITIC | o-xylene | 21 | 2000 | x
25299 | 12 | 3 | IV | 4 | PM6 | ITIC | PM6:ITIC | o-xylene | 21 | 1000 | x
25300 | 13 | 3 | IV | 5 | PM6 | ITIC | PM6:ITIC | o-xylene | 21 | 1000 | 120
25301 | 14 | 3 | IV | 6 | PM6 | ITIC | PM6:ITIC | o-xylene | 21 | 3000 | x
25302 | 15 | 3 | IV | 7 | PM6 | ITIC | PM6:ITIC | o-xylene | 21 | 3000 | 120
25303 | 16 | 3 | IV | 8 | PM6 | ITIC | PM6:ITIC | o-xylene | 21 | 2000 | 60
25304 | 17 | 4 | IV | 1 | PM6 | ITIC-4F | PM6:ITIC-4F | o-xylene | 27 | 2000 | x
25305 | 18 | 4 | IV | 2 | PM6 | ITIC-4F | PM6:ITIC-4F | o-xylene | 24 | 2000 | x
25306 | 19 | 4 | IV | 3 | PM6 | ITIC-4F | PM6:ITIC-4F | o-xylene | 21 | 2000 | x
25307 | 20 | 4 | IV | 4 | PM6 | ITIC-4F | PM6:ITIC-4F | o-xylene | 21 | 1000 | x
25308 | 21 | 4 | IV | 5 | PM6 | ITIC-4F | PM6:ITIC-4F | o-xylene | 21 | 1000 | 120
25309 | 22 | 4 | IV | 6 | PM6 | ITIC-4F | PM6:ITIC-4F | o-xylene | 21 | 3000 | x
25310 | 23 | 4 | IV | 7 | PM6 | ITIC-4F | PM6:ITIC-4F | o-xylene | 21 | 3000 | 120
25311 | 24 | 4 | IV | 8 | PM6 | ITIC-4F | PM6:ITIC-4F | o-xylene | 21 | 2000 | 60
25312 | 25 | 5 | IV | 1 | PM6 | L8-BO | PM6:L8-BO | o-xylene | 27 | 2000 | x
25313 | 26 | 5 | IV | 2 | PM6 | L8-BO | PM6:L8-BO | o-xylene | 24 | 2000 | x
25314 | 27 | 5 | IV | 3 | PM6 | L8-BO | PM6:L8-BO | o-xylene | 21 | 2000 | x
25315 | 28 | 5 | IV | 4 | PM6 | L8-BO | PM6:L8-BO | o-xylene | 21 | 1000 | x
25316 | 29 | 5 | IV | 5 | PM6 | L8-BO | PM6:L8-BO | o-xylene | 21 | 1000 | 120
25317 | 30 | 5 | IV | 6 | PM6 | L8-BO | PM6:L8-BO | o-xylene | 21 | 3000 | x
25318 | 31 | 5 | IV | 7 | PM6 | L8-BO | PM6:L8-BO | o-xylene | 21 | 3000 | 120
25319 | 32 | 5 | IV | 8 | PM6 | L8-BO | PM6:L8-BO | o-xylene | 21 | 2000 | 60
25340 | 33 | 6 | IV | 1 | PTVT-T | Y12 | PTVT-T:Y12 | CF | 18 | 2000 | x
25341 | 34 | 6 | IV | 2 | PTVT-T | Y12 | PTVT-T:Y12 | CF | 15.5 | 2000 | x
25342 | 35 | 6 | IV | 3 | PTVT-T | Y12 | PTVT-T:Y12 | CF | 13 | 2000 | x
25343 | 36 | 6 | IV | 4 | PTVT-T | Y12 | PTVT-T:Y12 | CF | 13 | 1000 | x
25344 | 37 | 6 | IV | 5 | PTVT-T | Y12 | PTVT-T:Y12 | CF | 13 | 1000 | 120
25345 | 38 | 6 | IV | 6 | PTVT-T | Y12 | PTVT-T:Y12 | CF | 13 | 3000 | x
25346 | 39 | 6 | IV | 7 | PTVT-T | Y12 | PTVT-T:Y12 | CF | 13 | 3000 | 120
25347 | 40 | 6 | IV | 8 | PTVT-T | Y12 | PTVT-T:Y12 | CF | 13 | 2000 | 60
25348 | 41 | 7 | IV | 1 | PTVT-T | ITIC | PTVT-T:ITIC | CF | 18 | 2000 | x
25349 | 42 | 7 | IV | 2 | PTVT-T | ITIC | PTVT-T:ITIC | CF | 15.5 | 2000 | x
25350 | 43 | 7 | IV | 3 | PTVT-T | ITIC | PTVT-T:ITIC | CF | 13 | 2000 | x
25351 | 44 | 7 | IV | 4 | PTVT-T | ITIC | PTVT-T:ITIC | CF | 13 | 1000 | x
25352 | 45 | 7 | IV | 5 | PTVT-T | ITIC | PTVT-T:ITIC | CF | 13 | 1000 | 120
25353 | 46 | 7 | IV | 6 | PTVT-T | ITIC | PTVT-T:ITIC | CF | 13 | 3000 | x
25354 | 47 | 7 | IV | 7 | PTVT-T | ITIC | PTVT-T:ITIC | CF | 13 | 3000 | 120
25355 | 48 | 7 | IV | 8 | PTVT-T | ITIC | PTVT-T:ITIC | CF | 13 | 2000 | 60
25356 | 49 | 8 | IV | 1 | PTVT-T | ITIC-4F | PTVT-T:ITIC-4F | CF | 18 | 2000 | x
25357 | 50 | 8 | IV | 2 | PTVT-T | ITIC-4F | PTVT-T:ITIC-4F | CF | 15.5 | 2000 | x
25358 | 51 | 8 | IV | 3 | PTVT-T | ITIC-4F | PTVT-T:ITIC-4F | CF | 13 | 2000 | x
25359 | 52 | 8 | IV | 4 | PTVT-T | ITIC-4F | PTVT-T:ITIC-4F | CF | 13 | 1000 | x
25360 | 53 | 8 | IV | 5 | PTVT-T | ITIC-4F | PTVT-T:ITIC-4F | CF | 13 | 1000 | 120
25361 | 54 | 8 | IV | 6 | PTVT-T | ITIC-4F | PTVT-T:ITIC-4F | CF | 13 | 3000 | x
25362 | 55 | 8 | IV | 7 | PTVT-T | ITIC-4F | PTVT-T:ITIC-4F | CF | 13 | 3000 | 120
25363 | 56 | 8 | IV | 8 | PTVT-T | ITIC-4F | PTVT-T:ITIC-4F | CF | 13 | 2000 | 60
25364 | 57 | 9 | IV | 1 | PTVT-T | PY-IT | PTVT-T:PY-IT | CF | 18 | 2000 | x
25365 | 58 | 9 | IV | 2 | PTVT-T | PY-IT | PTVT-T:PY-IT | CF | 15.5 | 2000 | x
25366 | 59 | 9 | IV | 3 | PTVT-T | PY-IT | PTVT-T:PY-IT | CF | 13 | 2000 | x
25367 | 60 | 9 | IV | 4 | PTVT-T | PY-IT | PTVT-T:PY-IT | CF | 13 | 1000 | x
25368 | 61 | 9 | IV | 5 | PTVT-T | PY-IT | PTVT-T:PY-IT | CF | 13 | 1000 | 120
25369 | 62 | 9 | IV | 6 | PTVT-T | PY-IT | PTVT-T:PY-IT | CF | 13 | 3000 | x
25370 | 63 | 9 | IV | 7 | PTVT-T | PY-IT | PTVT-T:PY-IT | CF | 13 | 3000 | 120
25371 | 64 | 9 | IV | 8 | PTVT-T | PY-IT | PTVT-T:PY-IT | CF | 13 | 2000 | 60
25372 | 65 | 10 | IV | 1 | PTVT-T | L8-BO | PTVT-T:L8-BO | CF | 18 | 2000 | x
25373 | 66 | 10 | IV | 2 | PTVT-T | L8-BO | PTVT-T:L8-BO | CF | 15.5 | 2000 | x
25374 | 67 | 10 | IV | 3 | PTVT-T | L8-BO | PTVT-T:L8-BO | CF | 13 | 2000 | x
25375 | 68 | 10 | IV | 4 | PTVT-T | L8-BO | PTVT-T:L8-BO | CF | 13 | 1000 | x
25376 | 69 | 10 | IV | 5 | PTVT-T | L8-BO | PTVT-T:L8-BO | CF | 13 | 1000 | 120
25377 | 70 | 10 | IV | 6 | PTVT-T | L8-BO | PTVT-T:L8-BO | CF | 13 | 3000 | x
25378 | 71 | 10 | IV | 7 | PTVT-T | L8-BO | PTVT-T:L8-BO | CF | 13 | 3000 | 120
25379 | 72 | 10 | IV | 8 | PTVT-T | L8-BO | PTVT-T:L8-BO | CF | 13 | 2000 | 60
25388 | 73 | 12 | IV | 1 | PTQ10 | ITIC | PTQ10:ITIC | o-xylene | 30 | 2000 | x
25389 | 74 | 12 | IV | 2 | PTQ10 | ITIC | PTQ10:ITIC | o-xylene | 28 | 2000 | x
25390 | 75 | 12 | IV | 3 | PTQ10 | ITIC | PTQ10:ITIC | o-xylene | 26 | 2000 | x
25391 | 76 | 12 | IV | 4 | PTQ10 | ITIC | PTQ10:ITIC | o-xylene | 26 | 1000 | x
25392 | 77 | 12 | IV | 5 | PTQ10 | ITIC | PTQ10:ITIC | o-xylene | 26 | 1000 | 120
25393 | 78 | 12 | IV | 6 | PTQ10 | ITIC | PTQ10:ITIC | o-xylene | 26 | 3000 | x
25394 | 79 | 12 | IV | 7 | PTQ10 | ITIC | PTQ10:ITIC | o-xylene | 26 | 3000 | 120
25395 | 80 | 12 | IV | 8 | PTQ10 | ITIC | PTQ10:ITIC | o-xylene | 26 | 2000 | 60
25396 | 81 | 13 | IV | 1 | PTQ10 | ITIC-4F | PTQ10:ITIC-4F | o-xylene | 30 | 2000 | x
25397 | 82 | 13 | IV | 2 | PTQ10 | ITIC-4F | PTQ10:ITIC-4F | o-xylene | 28 | 2000 | x
25398 | 83 | 13 | IV | 3 | PTQ10 | ITIC-4F | PTQ10:ITIC-4F | o-xylene | 26 | 2000 | x
25399 | 84 | 13 | IV | 4 | PTQ10 | ITIC-4F | PTQ10:ITIC-4F | o-xylene | 26 | 1000 | x
25400 | 85 | 13 | IV | 5 | PTQ10 | ITIC-4F | PTQ10:ITIC-4F | o-xylene | 26 | 1000 | 120
25401 | 86 | 13 | IV | 6 | PTQ10 | ITIC-4F | PTQ10:ITIC-4F | o-xylene | 26 | 3000 | x
25402 | 87 | 13 | IV | 7 | PTQ10 | ITIC-4F | PTQ10:ITIC-4F | o-xylene | 26 | 3000 | 120
25403 | 88 | 13 | IV | 8 | PTQ10 | ITIC-4F | PTQ10:ITIC-4F | o-xylene | 26 | 2000 | 60
25541 | 89 | 17 | IV | 1 | PCE10 | ITIC | PCE10:ITIC | o-xylene | 30 | 2000 | x
25542 | 90 | 17 | IV | 2 | PCE10 | ITIC | PCE10:ITIC | o-xylene | 27.5 | 2000 | x
25543 | 91 | 17 | IV | 3 | PCE10 | ITIC | PCE10:ITIC | o-xylene | 25 | 2000 | x
25544 | 92 | 17 | IV | 4 | PCE10 | ITIC | PCE10:ITIC | o-xylene | 25 | 1000 | x
25545 | 93 | 17 | IV | 5 | PCE10 | ITIC | PCE10:ITIC | o-xylene | 25 | 1000 | 120
25546 | 94 | 17 | IV | 6 | PCE10 | ITIC | PCE10:ITIC | o-xylene | 25 | 3000 | x
25547 | 95 | 17 | IV | 7 | PCE10 | ITIC | PCE10:ITIC | o-xylene | 25 | 3000 | 120
25548 | 96 | 17 | IV | 8 | PCE10 | ITIC | PCE10:ITIC | o-xylene | 25 | 2000 | 60
25552 | 97 | 18 | IV | 1 | PCE10 | ITIC-4F | PCE10:ITIC-4F | o-xylene | 30 | 2000 | x
25553 | 98 | 18 | IV | 2 | PCE10 | ITIC-4F | PCE10:ITIC-4F | o-xylene | 27.5 | 2000 | x
25554 | 99 | 18 | IV | 3 | PCE10 | ITIC-4F | PCE10:ITIC-4F | o-xylene | 25 | 2000 | x
25555 | 100 | 18 | IV | 4 | PCE10 | ITIC-4F | PCE10:ITIC-4F | o-xylene | 25 | 1000 | x
25556 | 101 | 18 | IV | 5 | PCE10 | ITIC-4F | PCE10:ITIC-4F | o-xylene | 25 | 1000 | 120
25557 | 102 | 18 | IV | 6 | PCE10 | ITIC-4F | PCE10:ITIC-4F | o-xylene | 25 | 3000 | x
25558 | 103 | 18 | IV | 7 | PCE10 | ITIC-4F | PCE10:ITIC-4F | o-xylene | 25 | 3000 | 120
25559 | 104 | 18 | IV | 8 | PCE10 | ITIC-4F | PCE10:ITIC-4F | o-xylene | 25 | 2000 | 60
25560 | 105 | 19 | IV | 1 | PCE10 | L8-BO | PCE10:L8-BO | o-xylene | 30 | 2000 | x
25561 | 106 | 19 | IV | 2 | PCE10 | L8-BO | PCE10:L8-BO | o-xylene | 27.5 | 2000 | x
25562 | 107 | 19 | IV | 3 | PCE10 | L8-BO | PCE10:L8-BO | o-xylene | 25 | 2000 | x
25563 | 108 | 19 | IV | 4 | PCE10 | L8-BO | PCE10:L8-BO | o-xylene | 25 | 1000 | x
25564 | 109 | 19 | IV | 5 | PCE10 | L8-BO | PCE10:L8-BO | o-xylene | 25 | 1000 | 120
25565 | 110 | 19 | IV | 6 | PCE10 | L8-BO | PCE10:L8-BO | o-xylene | 25 | 3000 | x
25566 | 111 | 19 | IV | 7 | PCE10 | L8-BO | PCE10:L8-BO | o-xylene | 25 | 3000 | 120
25567 | 112 | 19 | IV | 8 | PCE10 | L8-BO | PCE10:L8-BO | o-xylene | 25 | 2000 | 60
25568 | 113 | 20 | IV | 1 | PCE10 | PY-IT | PCE10:PY-IT | CF | 18 | 2000 | x
25569 | 114 | 20 | IV | 2 | PCE10 | PY-IT | PCE10:PY-IT | CF | 16 | 2000 | x
25570 | 115 | 20 | IV | 3 | PCE10 | PY-IT | PCE10:PY-IT | CF | 14 | 2000 | x
25571 | 116 | 20 | IV | 4 | PCE10 | PY-IT | PCE10:PY-IT | CF | 14 | 1000 | x
25572 | 117 | 20 | IV | 5 | PCE10 | PY-IT | PCE10:PY-IT | CF | 14 | 1000 | 120
25573 | 118 | 20 | IV | 6 | PCE10 | PY-IT | PCE10:PY-IT | CF | 14 | 3000 | x
25574 | 119 | 20 | IV | 7 | PCE10 | PY-IT | PCE10:PY-IT | CF | 14 | 3000 | 120
25575 | 120 | 20 | IV | 8 | PCE10 | PY-IT | PCE10:PY-IT | CF | 14 | 2000 | 60
25609 | 121 | 21 | IV | 1 | D18CL | Y12 | D18CL:Y12 | CF | 18 | 2000 | x
25610 | 122 | 21 | IV | 2 | D18CL | Y12 | D18CL:Y12 | CF | 15.5 | 2000 | x
25611 | 123 | 21 | IV | 3 | D18CL | Y12 | D18CL:Y12 | CF | 11.5 | 2000 | x
25612 | 124 | 21 | IV | 4 | D18CL | Y12 | D18CL:Y12 | CF | 11.5 | 1000 | x
25613 | 125 | 21 | IV | 5 | D18CL | Y12 | D18CL:Y12 | CF | 11.5 | 1000 | 120
25614 | 126 | 21 | IV | 6 | D18CL | Y12 | D18CL:Y12 | CF | 11.5 | 3000 | x
25615 | 127 | 21 | IV | 7 | D18CL | Y12 | D18CL:Y12 | CF | 11.5 | 3000 | 120
25616 | 128 | 21 | IV | 8 | D18CL | Y12 | D18CL:Y12 | CF | 11.5 | 2000 | 60
25617 | 129 | 22 | IV | 1 | D18CL | ITIC | D18CL:ITIC | CF | 15 | 2000 | x
25618 | 130 | 22 | IV | 2 | D18CL | ITIC | D18CL:ITIC | CF | 12.5 | 2000 | x
25619 | 131 | 22 | IV | 3 | D18CL | ITIC | D18CL:ITIC | CF | 10 | 2000 | x
25620 | 132 | 22 | IV | 4 | D18CL | ITIC | D18CL:ITIC | CF | 10 | 1000 | x
25621 | 133 | 22 | IV | 5 | D18CL | ITIC | D18CL:ITIC | CF | 10 | 1000 | 120
25622 | 134 | 22 | IV | 6 | D18CL | ITIC | D18CL:ITIC | CF | 10 | 3000 | x
25623 | 135 | 22 | IV | 7 | D18CL | ITIC | D18CL:ITIC | CF | 10 | 3000 | 120
25624 | 136 | 22 | IV | 8 | D18CL | ITIC | D18CL:ITIC | CF | 10 | 2000 | 60
25633 | 137 | 24 | IV | 1 | D18CL | L8-BO | D18CL:L8-BO | CF | 15 | 2000 | x
25634 | 138 | 24 | IV | 2 | D18CL | L8-BO | D18CL:L8-BO | CF | 12.5 | 2000 | x
25635 | 139 | 24 | IV | 3 | D18CL | L8-BO | D18CL:L8-BO | CF | 10 | 2000 | x
25636 | 140 | 24 | IV | 4 | D18CL | L8-BO | D18CL:L8-BO | CF | 10 | 1000 | x
25637 | 141 | 24 | IV | 5 | D18CL | L8-BO | D18CL:L8-BO | CF | 10 | 1000 | 120
25638 | 142 | 24 | IV | 6 | D18CL | L8-BO | D18CL:L8-BO | CF | 10 | 3000 | x
25639 | 143 | 24 | IV | 7 | D18CL | L8-BO | D18CL:L8-BO | CF | 10 | 3000 | 120
25640 | 144 | 24 | IV | 8 | D18CL | L8-BO | D18CL:L8-BO | CF | 10 | 2000 | 60
26141 | 145 | 26 | IV | 1 | D18CL | ITIC-4F | D18CL:ITIC-4F | CF | 15 | 2000 | x
26142 | 146 | 26 | IV | 2 | D18CL | ITIC-4F | D18CL:ITIC-4F | CF | 12.5 | 2000 | x
26143 | 147 | 26 | IV | 3 | D18CL | ITIC-4F | D18CL:ITIC-4F | CF | 10 | 2000 | x
26144 | 148 | 26 | IV | 4 | D18CL | ITIC-4F | D18CL:ITIC-4F | CF | 10 | 1000 | x
26145 | 149 | 26 | IV | 5 | D18CL | ITIC-4F | D18CL:ITIC-4F | CF | 10 | 1000 | 120
26146 | 150 | 26 | IV | 6 | D18CL | ITIC-4F | D18CL:ITIC-4F | CF | 10 | 3000 | x
26147 | 151 | 26 | IV | 7 | D18CL | ITIC-4F | D18CL:ITIC-4F | CF | 10 | 3000 | 120
26148 | 152 | 26 | IV | 8 | D18CL | ITIC-4F | D18CL:ITIC-4F | CF | 10 | 2000 | 60
26149 | 153 | 27 | IV | 1 | PM6 | PY-IT | PM6:PY-IT | CF | 15 | 2000 | x
26150 | 154 | 27 | IV | 2 | PM6 | PY-IT | PM6:PY-IT | CF | 12.5 | 2000 | x
26151 | 155 | 27 | IV | 3 | PM6 | PY-IT | PM6:PY-IT | CF | 10 | 2000 | x
26152 | 156 | 27 | IV | 4 | PM6 | PY-IT | PM6:PY-IT | CF | 10 | 1000 | x
26153 | 157 | 27 | IV | 5 | PM6 | PY-IT | PM6:PY-IT | CF | 10 | 1000 | 120
26154 | 158 | 27 | IV | 6 | PM6 | PY-IT | PM6:PY-IT | CF | 10 | 3000 | x
26155 | 159 | 27 | IV | 7 | PM6 | PY-IT | PM6:PY-IT | CF | 10 | 3000 | 120
26156 | 160 | 27 | IV | 8 | PM6 | PY-IT | PM6:PY-IT | CF | 10 | 2000 | 60
26157 | 161 | 28 | IV | 1 | PCE10 | Y12 | PCE10:Y12 | o-xylene | 28 | 3000 | x
26158 | 162 | 28 | IV | 2 | PCE10 | Y12 | PCE10:Y12 | o-xylene | 26 | 3000 | x
26159 | 163 | 28 | IV | 3 | PCE10 | Y12 | PCE10:Y12 | o-xylene | 24 | 3000 | x
26160 | 164 | 28 | IV | 4 | PCE10 | Y12 | PCE10:Y12 | o-xylene | 24 | 1000 | x
26161 | 165 | 28 | IV | 5 | PCE10 | Y12 | PCE10:Y12 | o-xylene | 24 | 1000 | 120
26162 | 166 | 28 | IV | 6 | PCE10 | Y12 | PCE10:Y12 | o-xylene | 24 | 3000 | x
26163 | 167 | 28 | IV | 7 | PCE10 | Y12 | PCE10:Y12 | o-xylene | 24 | 3000 | 120
26164 | 168 | 28 | IV | 8 | PCE10 | Y12 | PCE10:Y12 | o-xylene | 24 | 2000 | 60
31171 | 169 | 39 | IV | 1 | PTQ10 | Y12 | PTQ10:Y12 | o-xylene | 28 | 2000 | x
31172 | 170 | 39 | IV | 2 | PTQ10 | Y12 | PTQ10:Y12 | o-xylene | 25 | 2000 | x
31173 | 171 | 39 | IV | 3 | PTQ10 | Y12 | PTQ10:Y12 | o-xylene | 22 | 2000 | x
31174 | 172 | 39 | IV | 4 | PTQ10 | Y12 | PTQ10:Y12 | o-xylene | 22 | 2000 | x
31175 | 173 | 39 | IV | 5 | PTQ10 | Y12 | PTQ10:Y12 | o-xylene | 22 | 2000 | 120
31176 | 174 | 39 | IV | 6 | PTQ10 | Y12 | PTQ10:Y12 | o-xylene | 22 | 2000 | x
31177 | 175 | 39 | IV | 7 | PTQ10 | Y12 | PTQ10:Y12 | o-xylene | 22 | 2000 | 120
31178 | 176 | 39 | IV | 8 | PTQ10 | Y12 | PTQ10:Y12 | o-xylene | 22 | 1000 | 60
32260 | 177 | 43 | IV | 1 | PTQ10 | L8-BO | PTQ10:L8-BO | o-xylene | 28 | 2000 | x
32261 | 178 | 43 | IV | 2 | PTQ10 | L8-BO | PTQ10:L8-BO | o-xylene | 26 | 2000 | x
32262 | 179 | 43 | IV | 3 | PTQ10 | L8-BO | PTQ10:L8-BO | o-xylene | 24 | 2000 | x
32263 | 180 | 43 | IV | 4 | PTQ10 | L8-BO | PTQ10:L8-BO | o-xylene | 24 | 1000 | x
32264 | 181 | 43 | IV | 5 | PTQ10 | L8-BO | PTQ10:L8-BO | o-xylene | 24 | 1000 | 120
32265 | 182 | 43 | IV | 6 | PTQ10 | L8-BO | PTQ10:L8-BO | o-xylene | 24 | 3000 | x
32266 | 183 | 43 | IV | 7 | PTQ10 | L8-BO | PTQ10:L8-BO | o-xylene | 24 | 3000 | 120
32267 | 184 | 43 | IV | 8 | PTQ10 | L8-BO | PTQ10:L8-BO | o-xylene | 24 | 2000 | 60
32619 | 185 | 46 | IV | 1 | D18CL | PY-IT | D18CL:PY-IT | CF | 14 | 2000 | x
32620 | 186 | 46 | IV | 2 | D18CL | PY-IT | D18CL:PY-IT | CF | 12 | 2000 | x
32621 | 187 | 46 | IV | 3 | D18CL | PY-IT | D18CL:PY-IT | CF | 10 | 2000 | x
32622 | 188 | 46 | IV | 4 | D18CL | PY-IT | D18CL:PY-IT | CF | 10 | 1000 | x
32623 | 189 | 46 | IV | 5 | D18CL | PY-IT | D18CL:PY-IT | CF | 10 | 1000 | 120
32624 | 190 | 46 | IV | 6 | D18CL | PY-IT | D18CL:PY-IT | CF | 10 | 3000 | x
32625 | 191 | 46 | IV | 7 | D18CL | PY-IT | D18CL:PY-IT | CF | 10 | 3000 | 120
32626 | 192 | 46 | IV | 8 | D18CL | PY-IT | D18CL:PY-IT | CF | 10 | 2000 | 60
32627 | 193 | 47 | IV | 1 | PTQ10 | PY-IT | PTQ10:PY-IT | CF | 14 | 2000 | x
32628 | 194 | 47 | IV | 2 | PTQ10 | PY-IT | PTQ10:PY-IT | CF | 12 | 2000 | x
32629 | 195 | 47 | IV | 3 | PTQ10 | PY-IT | PTQ10:PY-IT | CF | 10 | 2000 | x
32630 | 196 | 47 | IV | 4 | PTQ10 | PY-IT | PTQ10:PY-IT | CF | 10 | 1000 | x
32631 | 197 | 47 | IV | 5 | PTQ10 | PY-IT | PTQ10:PY-IT | CF | 10 | 1000 | 120
32632 | 198 | 47 | IV | 6 | PTQ10 | PY-IT | PTQ10:PY-IT | CF | 10 | 3000 | x
32633 | 199 | 47 | IV | 7 | PTQ10 | PY-IT | PTQ10:PY-IT | CF | 10 | 3000 | 120
32634 | 200 | 47 | IV | 8 | PTQ10 | PY-IT | PTQ10:PY-IT | CF | 10 | 2000 | 60
59292 | 201 | 50 | IV | 1 | PM6 | L8BO | PM6:L8BO | CF | 15 | 4000 | x
59293 | 202 | 50 | IV | 2 | PM6 | L8BO | PM6:L8BO | CF | 15 | 4000 | 120
59294 | 203 | 50 | IV | 3 | PM6 | L8BO | PM6:L8BO | CF | 15 | 3000 | x
59295 | 204 | 50 | IV | 4 | PM6 | L8BO | PM6:L8BO | CF | 15 | 3000 | 120
59296 | 205 | 50 | IV | 5 | PM6 | L8BO | PM6:L8BO | CF | 15 | 2000 | x
59297 | 206 | 50 | IV | 6 | PM6 | L8BO | PM6:L8BO | CF | 15 | 2000 | 120
59298 | 207 | 50 | IV | 7 | PM6 | L8BO | PM6:L8BO | CF | 15 | 1300 | x
59299 | 208 | 50 | IV | 8 | PM6 | L8BO | PM6:L8BO | CF | 15 | 1300 | 120